## Data
Hydrometer Analysis
[9 empty] | Test No: | B1
Project : | Lab Number 8 | [7 empty] | Tested BY: | Group B
[9 empty] | Date: | 2004-03-14
Boring : |  |  |  | Hydrometer | H151 |  |  | Volumetric
Sample : | Vicksburg |  |  | Number = | 743206 |  |  | Volume = | 1000 | (cm3)
Location : |  |  |  | Volume = | 62.2 | (cm3) |  | Area = | 29 | (cm2)
| Spec. Grav. = | 2.75 |  | Hr @ 1035 = | 9.66 | (cm)
| Dry Soil Mass = | 48.03074 | (gm) | Hr @ 1000 = | 17.5 | (cm) | Note: Disp. not included in dry mass.
| Mass Disp. = | 5 | (gm) | Meniscus = | 0.5 | (gm/l) | Note: Read hydrometer to 0.2 gm/l.
Measurements | [5 empty] | Constants |  |  | Results
| Suspension |  | Water & Disp. | Temperature |  | Viscosity |  | Reading
Time | Reading |  | Reading |  |  |  |  | Depth | % Finer | Diameter
(min) | (gm/l) |  | (gm/l) | (C) |  | (gm-sec/cm2) |  | (cm) | (%) | (mm)
0.25 | 1033.5 |  | 1004 | 19.7 |  | 1.036841e-05 | 8.718262e-06 | 9.884 | 96.51557 | 0.08382896
0.5 | 1033.2 |  | 1004 | 19.7 |  | 1.036841e-05 | 8.718262e-06 | 9.9512 | 95.53406 | 0.05947719
1 | 1032.5 |  | 1004 | 19.7 |  | 1.036841e-05 | 8.718262e-06 | 10.108 | 93.24386 | 0.04238677
1.5 | 1032 |  | 1004 | 19.7 |  | 1.036841e-05 | 8.718262e-06 | 10.22 | 91.608 | 0.03479986
2 | 1031.5 |  | 1004 | 19.7 |  | 1.036841e-05 | 8.718262e-06 | 10.332 | 89.97214 | 0.03030225
4 | 1030.4 |  | 1004 | 19.7 |  | 1.036841e-05 | 8.718262e-06 | 9.505986 | 86.37326 | 0.02055258
8 | 1028.4 |  | 1004 | 19.7 |  | 1.036841e-05 | 8.718262e-06 | 9.953986 | 79.82983 | 0.01487138
16 | 1026.5 |  | 1004 | 19.7 |  | 1.036841e-05 | 8.718262e-06 | 10.37959 | 73.61357 | 0.01073811
32 | 1024.5 |  | 1004 | 19.7 |  | 1.036841e-05 | 8.718262e-06 | 10.82759 | 67.07014 | 0.00775512
60 | 1023 |  | 1004 | 19.7 |  | 1.036841e-05 | 8.718262e-06 | 11.16359 | 62.16257 | 0.005750743
90 | 1022.5 |  | 1004 | 19.7 |  | 1.036841e-05 | 8.718262e-06 | 11.27559 | 60.52671 | 0.004718957
120 | 1021.6 |  | 1004 | 19.7 |  | 1.036841e-05 | 8.718262e-06 | 11.47719 | 57.58217 | 0.004123109
240 | 1020.6 |  | 1004 | 19.7 |  | 1.036841e-05 | 8.718262e-06 | 11.70119 | 54.31046 | 0.002943791
540 | 1019.4 |  | 1004 | 19.7 |  | 1.036841e-05 | 8.718262e-06 | 11.96999 | 50.3844 | 0.001984941
1080 | 1018.5 |  | 1004 | 19.7 |  | 1.036841e-05 | 8.718262e-06 | 12.17159 | 47.43986 | 0.001415336
1320 | 1018.4 |  | 1004 | 19.7 |  | 1.036841e-05 | 8.718262e-06 | 12.19399 | 47.11269 | 0.001281397
2460 | 1017.2 |  | 1004 | 19.7 |  | 1.036841e-05 | 8.718262e-06 | 12.46279 | 43.18663 | 0.0009489377
Remarks:

## Viscosity
Data from Lamb table A-3
temp | visc
C | millipoise
15 | 11.45
16 | 11.16
17 | 10.88
18 | 10.6
19 | 10.34
20 | 10.09
21 | 9.84
22 | 9.61
23 | 9.38
24 | 9.16
25 | 8.95
26 | 8.75
27 | 8.55
28 | 8.36
29 | 8.18
30 | 8
31 | 7.83
32 | 7.67

## Graph
Sample: Vicksburg Buckshot Clay | 2004-03-26 | JTG
Silt
Clay
Clay