## Data
Hydrometer Analysis
[9 empty] | Test No: | B1
Project : | Lab Number 8 | [7 empty] | Tested BY: | Gp A&B
[9 empty] | Date: | 2004-03-14
Boring : |  |  |  | Hydrometer | H151 |  |  | Volumetric
Sample : | Boston Blue Clay |  |  | Number = | 743206 |  |  | Volume = | 1000 | (cm3)
Location : |  |  |  | Volume = | 62.2 | (cm3) |  | Area = | 29 | (cm2)
| Spec. Grav. = | 2.75 |  | Hr @ 1035 = | 9.66 | (cm)
| Dry Soil Mass = | 49.40711 | (gm) | Hr @ 1000 = | 17.5 | (cm) | Note: Disp. not included in dry mass.
| Mass Disp. = | 5 | (gm) | Meniscus = | 0.5 | (gm/l) | Note: Read hydrometer to 0.2 gm/l.
Measurements | [5 empty] | Constants |  |  | Results
| Suspension |  | Water & Disp. | Temperature |  | Viscosity |  | Reading
Time | Reading |  | Reading |  |  |  |  | Depth | % Finer | Diameter
(min) | (gm/l) |  | (gm/l) | (C) |  | (gm-sec/cm2) |  | (cm) | (%) | (mm)
0.25 | 1034.167 |  | 1004 | 19.7 |  | 1.036841e-05 | 8.718262e-06 | 9.734667 | 95.94724 | 0.08319328
0.5 | 1033.933 |  | 1004 | 19.7 |  | 1.036841e-05 | 8.718262e-06 | 9.786933 | 95.2051 | 0.05898424
1 | 1033.467 |  | 1004 | 19.7 |  | 1.036841e-05 | 8.718262e-06 | 9.891467 | 93.72084 | 0.04193031
1.5 | 1033 |  | 1004 | 19.7 |  | 1.036841e-05 | 8.718262e-06 | 9.996 | 92.23657 | 0.03441638
2 | 1032.667 |  | 1004 | 19.7 |  | 1.036841e-05 | 8.718262e-06 | 10.07067 | 91.17638 | 0.02991657
4 | 1032.45 |  | 1004 | 19.7 |  | 1.036841e-05 | 8.718262e-06 | 9.046786 | 90.48726 | 0.02005002
8 | 1031.2 |  | 1004 | 19.7 |  | 1.036841e-05 | 8.718262e-06 | 9.326786 | 86.51154 | 0.01439523
16 | 1029.6 |  | 1004 | 19.7 |  | 1.036841e-05 | 8.718262e-06 | 9.685186 | 81.42263 | 0.0103727
32 | 1028.6 |  | 1004 | 19.7 |  | 1.036841e-05 | 8.718262e-06 | 9.909186 | 78.24206 | 0.007418937
60 | 1026.2 |  | 1004 | 19.7 |  | 1.036841e-05 | 8.718262e-06 | 10.44679 | 70.60869 | 0.005563056
90 | 1025.6 |  | 1004 | 19.7 |  | 1.036841e-05 | 8.718262e-06 | 10.58119 | 68.70034 | 0.004571341
120 | 1023.8 |  | 1004 | 19.7 |  | 1.036841e-05 | 8.718262e-06 | 10.98439 | 62.97531 | 0.00403362
240 | 1022.6 |  | 1004 | 19.7 |  | 1.036841e-05 | 8.718262e-06 | 11.25319 | 59.15863 | 0.002886887
540 | 1020.4 |  | 1004 | 19.7 |  | 1.036841e-05 | 8.718262e-06 | 11.74599 | 52.16137 | 0.001966281
1080 | 1019 |  | 1004 | 19.7 |  | 1.036841e-05 | 8.718262e-06 | 12.05959 | 47.70857 | 0.001408809
1320 | 1018.2 |  | 1004 | 19.7 |  | 1.036841e-05 | 8.718262e-06 | 12.23879 | 45.16411 | 0.001283748
2460 | 1017.6 |  | 1004 | 19.7 |  | 1.036841e-05 | 8.718262e-06 | 12.37319 | 43.25577 | 0.0009455204
Remarks:

## Viscosity
Data from Lamb table A-3
temp | visc
C | millipoise
15 | 11.45
16 | 11.16
17 | 10.88
18 | 10.6
19 | 10.34
20 | 10.09
21 | 9.84
22 | 9.61
23 | 9.38
24 | 9.16
25 | 8.95
26 | 8.75
27 | 8.55
28 | 8.36
29 | 8.18
30 | 8
31 | 7.83
32 | 7.67

## Graph
Sample: Vicksburg Buckshot Clay | 2004-03-26 | JTG
Silt
Clay
Clay